## ENECON SHORT GUIDE
| PRODUCT TECHNICAL DATA SHEET | QR Code Use 4x magnification to zoom in / select | WET oC | DRY oC | PURPOSE / APPLICATIONS | PACK. | COVERAGE/VOLUME | PRESSURE Bar | PLUGS HOLES, PITTINGS, etc.? | GRE/FRP Compatible? | AIR SPRAY Suitable? |  | WORKING LIFE & CURE TIMES |  |  |  |  | MIXING RATIO |  |  | LONG-TERM CHEMICAL RESISTANCE
[13 empty] | oC | WORKING LIFE | MACHINING / LIGHT LOAD or TOUCH DRY | FULL MECHANICAL or MAX. OVERCOATING | CHEMICAL IMMERSION or FULL CURE | BY VOLUME BASE: ACTIVATOR | BY WEIGHT BASE: ACTIVATOR | SHELF LIFE Even if opened | SEA WATER | SCRUBBER ACIDITY | SULFURIC ACID 10% | SULFURIC ACID 50% | CRUDE OIL / DIESEL | BLACK-GRAY WATER TANKS | SODIUM CHLORIDE | SODIUM HYDROXITE | HYDROCHLORIC ACID 10%
REPAIR PASTES (“PUTTIES ON STEROIDS”) |  |  | 60 | 150 | Fast (full curing within 30 minutes), reliable repairs. Pipes, tanks, sumps, radiators, cracked/ holed casings, damaged keyways, scored shafts etc. | 167g | 72cc | 100 | Y | Y | N.A. |  | 5oC 15oC 25oC 30oC | 10min 7min 5min 3min | 60min 45min 30min 20min | 2hrs 1hr 40min 30min | 72hrs 48hrs 36hrs 24hrs | 1 : 1 | 2 : 1 | NO EXPIRY | Y | Y | Y | N | Y | Y | Y | Y | Y
|  |  | 85 | 200 | Equipment repairs. Machineable/ trowelable / moldable. For shafts (in-place repair), cracked casings, pitted casings, flanges, keyways, rams, hull fairing, etc. | 1kg | 410cc | 100 | Y | Y |  |  | 5oC 15oC 25oC 30oC | 40min 25min 20min 15min | 1day 5hrs 2hrs 1,5hrs | 4days 2days 1day 16hrs | 7days 3days 2days 1day | 3 : 1 | 5 : 1 | NO EXPIRY | Y | Y | Y | N | Y | Y | Y | Y | Y
[6 empty] | 5kg | 2050cc
|  |  | 85 | 200 | Equipment repairs. Trowelable. Non-machineable. Pump impellers & casings, valves, propeller blades, rudders, tube sheets & water boxes, engine blocks, hull fairing, etc. | 1kg | 592cc | 100 | Y | Y |  |  | 5oC 15oC 25oC 30oC | 4hrs 2hrs 1hr 40min | 48hrs 24hrs 12hrs 8hrs | 96hrs 48hrs 24hrs 20hrs | 8days 5days 3days 2days | 5 : 2 | 3,6 : 1 | NO EXPIRY | Y | Y | Y | N | Y | Y | Y | Y | Y
|  |  | 165 | 270 | Equipment repair, also at elevated operational temperatures, e.g. heating coils inside fuel tanks or deck heating coils | 1kg | 629cc | 100 | Y | Y |  |  | 5oC 15oC 25oC 30oC | n.a. 1,5hrs 40min 25min | n.a. 20hrs 10hrs 7hrs | n.a. 48hrs 18hrs 15hrs | n.a. 5days 3days 2days | 2,3 : 1 | 5 : 2 | NO EXPIRY | Y | Y | Y | Y | Y | Y | Y | Y | Y
|  |  | 60 | 65 | Repairs and resurfaces flexible / rubber components. Bonds to rubber as well as metal, seals joints and seams susceptible to vibration (e.g. discharge hoses, pinch valve sleeves, butterfly valve flap rubber seats, etc.) | 250g | 233cc | n.a. | Y | Y |  |  | 5oC 15oC 25oC 30oC | 50min 30min 16min 12min | 8hrs 6hrs 3hrs 45min | 5days 4days 3days 36hrs |  | 2 : 1 | 1,8 : 1 | NO EXPIRY | Y | n.a. | Y | N | Y | n.a. | Y | Y | Y
REBUILD SYSTEMS (“COLD PIPE REPAIRS”) |  |  | 60 | 150 | Repairs, rebuilds, reinforces and even restores the integrity of fluid flow systems’ surfaces, pipes, vulnerable welded seams, etc. Ideal for in situ repairs where structural failure is feared (e.g. busted ballast lines due to “water hammer”, heavily corroded scrubber pipes & surfaces, etc.) | 1,7sm/18sf 3,4sm/37sf 7.5sm/75sf | 7,6cm x 15,2cm x 30,5cm x | 273 | Y | Y |  | PRIMER | 15oC 25oC 30oC | 2hrs 60min 40min | 12hrs 6hrs 4hrs | 5days 3days 2days |  | 2,8 : 1 | 9 : 2 | NO EXPIRY | Y | Y | Y | N | Y | Y | Y | Y | Y
[7 empty] | 45,7m |  |  |  |  | POLYMER | 15oC 25oC 30oC | 90min 45min 30min | 18hrs 9hrs 6hrs | 7days 4days 3days |  | 2,2 : 1 | 5 : 2
CHARACTERISTICS SHARED BY ALL PRODUCTS: EXCELLENT ADHESION REGARDLESS OF SUBSTRATE, OUTSTANDING CHEMICAL RESISTANCE (SEA WATER, CRUDE OIL, FUEL OIL, SULFURIC ACID, ETC.), NO EXPIRY DATE, NO PRIMER NEEDED (EXCEPT DURAWRAP BUT IN NAME ONLY) & OF COURSE IMPRESSIVE CORROSION- & EROSION RESISTANCE
PROTECTIVE COATINGS (“CERAMIC LAMINATIONS”) |  |  | 85 | 200 | Fluid-flow equipment (internal) resurfacing & protection for heat exchanger tube sheets/water boxes, pumps, valves, impellers, tanks, scrubber sea washings, etc. | 1kg | 1,4sm @340μm | n.a. | N | Y | N |  | 5oC 15oC 25oC 30oC | 4hrs 2hrs 1hr 40min | 48hrs 24hrs 12hrs 8hrs | 96hrs 48hrs 24hrs 20hrs | 10days 5days 3days 2days | 3,3 : 1 | 6 : 1 | NO EXPIRY | Y | Y | Y | N | Y | Y | Y | Y | Y
|  |  | 165 | 270 | Resurfacing/protection, also at elevated operational temperatures. Chemical resistance to sulfuric acid (50% concentration), preferred for certain scrubber applications | 1kg | 1,4sm @340μm | n.a. | N | Y | N |  | 5oC 15oC 25oC 30oC | n.a. 1,5hrs 40min 25min | n.a. 20hrs 10hrs 7hrs | n.a. 48hrs 18hrs 15hrs | n.a. 5days 3days 2days | 3 : 1 | 4,6 : 1 | NO EXPIRY | Y | Y | Y | Y | Y | Y | Y | Y | Y
[6 empty] | 5kg | 7sm @340μm
|  |  | 60 | 150 | Chemical Protection in low flow or no flow scenarios. Tanks, fuel tanks, black-, gray-water tanks, pipes, steam lines (externally), housings, floors, containment areas, cargo holds, areas vulnerable to scrubber fumes, etc. | 7kg | 35sm @160μm | n.a. | N | Y | Y |  | 5oC 15oC 25oC 30oC | n.a. 75min 60min 50min | n.a. 24hrs 16hrs 8hrs | n.a. 48hrs 24hrs 16hrs | n.a. 6days 4days 3days | 5 : 2 | 3,6 : 1 | NO EXPIRY | Y | Y | Y | N | Y | Y | Y | Y | Y
|  |  | 60 | 150 | Finest horizontal broadcast surface protection system available. Tank top, cargo hold, ballast tank, etc. repair & protection. Repairs too, when mixed w/ aggregate | 60kg | 138sm @375μm | n.a. | Y | Y | N |  | 5oC 15oC 25oC 30oC | n.a. 90min 45min 30min | n.a. 10hrs 5hrs 3hrs | n.a. 7days 4days 3days |  | 2 : 1 | 2,4 : 1 | NO EXPIRY | Y | n.a. | Y | N | Y | N | Y | Y | Y
|  |  |  | 1 | Repair of ballast system pipes due to water hammer / hydraulic shock |  |  |  | repairs@eneconhellas.com
|  |  |  | 2 | Repair of scrubber pipes & surfaces due to loss of thickness & heavy corrosion or welded seams prone to failure |  |  |  | repairs@enecon.com.sg
|  |  |  | 3 | Repair and protection of scrubber EGCS OVBD spool pieces (due to water leakages and major corrosion)
|  |  |  | 4 | Repair of fuel tanks' heating coils or deck steam pipes and/or heating coils
|  |  |  | 5 | Repair and protection of tank tops, decks, or any horizontal surface in need of permanent protection
|  |  |  | 6 | Repair of welding seam of common bulkhead of fuel tank & ballast tank adjacent to side shell
|  |  |  | 7 | Hull fairing, rudder fairing, propeller blades' fairing, etc.
|  |  |  | 8 | Sea chest protection
|  |  |  | 9 | Protection of new pipes (GRE/GRP, etc.)
|  |  |  | 10 | Protection of steam lines
|  |  |  | 11 | Repair & protection of pump impellers/casings, valves, tube sheets/ water boxes, pipes, ballast eductors, etc.
|  |  |  | 12 | Repair of main engine blocks & crankcase doors (due to failed pistons), ME cylinder liners, shafts (in-place or on lathe), flanges, keyways, etc.
|  |  |  | 13 | Rubber repairs, sealing of joints and seams (e.g. discharge hoses, valve sleeves, butterfly valve flap rubber seats, etc.)
|  |  |  | 14 | Repair of cracked or pitted casings |  |  |  | Local deliveries. Globally. At most major ports
|  |  |  | 15 | Protection of heat exchanger tube sheets/water boxes, pumps, valves, impellers, tanks, scrubber-fumes-affected areas |  |  |  | Stock ex- SINGAPORE, GREECE, USA, UAE, N. EUROPE, CHINA, etc.
|  |  |  | 16 | Repair and protection of (Kamewa, etc.) water jets |  |  |  | Free remote application support
|  |  |  | 17 | Protection of BWMS pipes |  |  |  | Turn-key projects
|  |  |  | 18 | LPG tanker's cargo heater / vaporizer |  |  |  | Repairs resisting pressures up to 3,961 psi (273 bar) - ASME PCC 2
|  |  |  | 19 | Repair of cracked deck lines |  |  |  | No expiry. Mix only amount needed & use the rest in a decade.
|  |  |  | 20 | Repair & protection of black/ gray water tank,deck seals, etc.
Email us for photos of projects