## Filament Overview
Filament | Category | Vendor | Polymer Base | Nozzle Temp (°C) | Bed Temp (°C) | Chamber Required | Chamber Recommended | Hardened Nozzle | Enclosure Needed (summary) | Heat Resist. (°C) | Heat Resist. Metric | Tensile Strength (MPa) | Elongation at Break (%) | Impact Strength | Chemical Resistance | UV Resistance | Moisture Sensitivity | Wear Resistance | Printability | Fiber / Filler | Shore Hardness | Annealable | Drying Required | Nozzle Type | Primary Applications | Key Warnings / Notes
Siraya Tech PPA-CF | High-Performance Nylon | Siraya Tech | PPA (Polyphthalamide) | 280–300 | 100–120 | Yes | Yes | Yes | Required | 230 | Vicat | 70–80 | 3–5 | Good (reduced by CF) | Excellent | Good | Very Low (~0.25%) | Excellent | Difficult | 15% chopped CF | – | Yes (80–100°C, 4–8h) | Recommended | Hardened steel (E3D Diamondback ideal) | Automotive, industrial, drone frames, gears, robotic arms | Not AMS-compatible; abrasive; expensive; brittle Z-axis
Siraya Tech PPA | High-Performance Nylon | Siraya Tech | PPA (Polyphthalamide) | 280–300 | 100–120 | Yes | Yes | Recommended | Required | 185 | HDT (annealed) | 70 | 8–15 | Excellent | Excellent | Good | Low (~2.5%) | Excellent | Difficult | None | – | Possible (risk of warping) | Recommended | Hardened steel recommended | High-perf gears, bearings, wear parts, aerospace prototyping | Warping risk without CF; annealing risk; expensive
Fiberon PA6-CF20 | High-Performance Nylon | Polymaker (Fiberon) | PA6 + 20% CF | 280–300 | 40–50 | No (Warp-Free) | No | Yes | Not Required | 215 | HDT (annealed) | 109 | 2–4 | Lower (CF embrittlement) | Very Good | Good | VERY HIGH (PA6 base) | Good | Difficult | 20% chopped CF | – | Yes (100°C, 16h) | Mandatory (bone-dry) | Hardened steel mandatory | Max-stiffness structural parts, tooling, metal-to-plastic conversion | Wet properties drop ~50%; remove supports immediately; 500g spool only
Overture Easy PA | High-Performance Nylon | Overture | CoPA (PA6/PA66) | 245–260 | 80–90 | No | Yes | Recommended | Recommended | 181 | Vicat | 50–65 | 30–80 | Excellent | Good | Moderate | HIGH | Good | Challenging | None | – | Yes (80°C, 6h) | Mandatory (95°C, 7h) | Hardened steel (slightly abrasive) | Living hinges, snap-fits, gear trains, functional prototypes | Extremely hygroscopic; rough surface; support bonding issues
Prusament PC Blend CF | Polycarbonate | Prusa Research | PC Blend + CF (recycled) | 275–285 | 100–110 | No | No | Yes | Not Required | 130 | HDT (annealed) | 55–60 | 5–8 | Good (lower than PC) | Good | Good | Very Low | – | Moderate | Recycled CF | – | Yes (boosts to 130°C) | Minimal | Hardened steel mandatory | Fan shrouds, large structural parts, outdoor functional parts | Lower impact than unfilled PC; glue stick needed; 800g spool only
Prusament PC Blend | Polycarbonate | Prusa Research | PC Blend | 270–280 | 100–110 | No | Yes (large parts) | No | Recommended (large parts) | 113 | HDT | 55–62 | 80–110 | Excellent | Good | Good | Very Low | – | Moderate | None | – | No | Minimal | Brass or hardened steel | Impact-critical housings, printer parts, high-temp assemblies | Warping on large parts; glue stick required; stringing
Prusament ASA | Styrenic | Prusa Research | ASA | 250–265 | 100–110 | No | Yes | No | Recommended | 105 | Tg | 33–44 | 20–40 | ~18 kJ/m² (Charpy) | Good | Excellent (10x ABS) | Low | – | Easy | None | – | No | No | Brass standard | Outdoor enclosures, automotive trim, RC bodies, electrical enclosures | Styrene VOC emissions – ventilate! More warping than PETG
Fiberon PET-GF15 | Polyester | Polymaker (Fiberon) | PET + 15% GF | 270–290 | 80 | No | No | Yes | Not Required | 90 | HDT | 60–70 | 3–6 | Moderate (GF reduces) | Very Good | Moderate | Moderate | – | Moderate | 15% chopped GF | – | No | Moderate | Hardened steel (GF abrasive) | Stiff structural brackets, outdoor parts, metal bracket replacement | Fan typically off; brittle Z-axis; lower impact than neat PETG
3D Fuel PCTG | Polyester | 3D Fuel | PCTG | 240–260 | 70–80 | No | No | No | Not Required | 85 | Tg | 50–55 | 100–200 | Excellent | Good | Low–Moderate | Low | – | Easy | None | – | No | No | Brass standard | Tough functional parts, clear enclosures, food-contact (check cert.) | Less UV-resistant than ASA; can string at high temps
Prusament PETG | Polyester | Prusa Research | PETG | 230–250 | 70–85 | No | No | No | Not Required | 80 | Tg | ~50 | 50–100 | ~8.6 kJ/m² (Charpy) | Good | Poor | Low | – | Very Easy | None | – | No | No | Brass standard | General functional parts, food/water containers, transparent parts | Poor UV resistance outdoors; deforms ~80°C (hot car!)
Overture PETG | Polyester | Overture | PETG | 230–250 | 70–85 | No | No | No | Not Required | 80 | Tg | ~50 | 50–100 | ~8.6 kJ/m² (Charpy) | Good | Poor | Low | – | Very Easy | None | – | No | No | Brass standard | General purpose functional parts, workhorse material | Poor UV resistance; deforms ~80°C
Siraya Tech TPU Air | Flexible / Elastomer | Siraya Tech | Foaming TPU | 225–265 | 45–60 | No | No | No | Not Required | 80 | Tg | Variable | >300 | Excellent (energy absorption) | Moderate | – | CRITICAL (ruins foaming) | – | Challenging | None (foaming agent) | 65A–82A (tunable) | No | CRITICAL | Brass standard | Custom insoles, drone dampeners, protective cases, wearables | Nextruder magnet mod needed; no retraction; narrow process window
Siraya Tech PEBA Air | Flexible / Elastomer | Siraya Tech | Foaming PEBA (nylon-TPE) | 235–270 | 50–70 | No | No | No | Not Required | 90 | Tg | Higher than TPU Air | Very High | Excellent (high rebound) | Good | – | CRITICAL (ruins foaming) | – | Challenging | None (foaming agent) | 70A–95A (tunable) | No | CRITICAL | Brass standard | Vibration isolation pads, athletic midsoles, high-rebound bumpers | More expensive than TPU Air; same Nextruder mods required; less community data
Siraya Tech TPU 64D | Flexible / Elastomer | Siraya Tech | TPU (semi-rigid) | 220–240 | 40–60 | No | No | No | Not Required | 100 | Tg | High | Moderate | Good | Moderate | – | Low | Excellent | Moderate | None | 64D (Shore D) | No | Moderate | Brass standard | Gears, rollers, bushings, vibration dampeners, skin-contact wearables | Not soft enough for cushioning; ISO 10993 biocompatibility data available
Overture TPU 95A | Flexible / Elastomer | Overture | TPU | 210–230 | 40–60 | No | No | No | Not Required | 80 | Tg | 25–40 | ~580 | 34.4 kJ/m² (Izod) | Moderate | – | Moderate (dry 70°C, 7h) | – | Moderate | None | 95A (Shore A) | No | Yes (70°C, 7h) | Brass standard | Phone cases, gaskets, O-rings, flexible hinges, grip covers | Challenging on Bowden; Nextruder (direct drive) is fine
Igus iglidur i150 | Tribological | Igus (via colorFabb) | Tribo-polymer (iglidur) | 240–260 | Optional | No | No | No | Not Required | 65 | Max continuous use | ~40–50 | Moderate | Good | Good | – | Low | 50x vs PLA/ABS | Easy | Embedded solid lubricants | – | No | No | Brass standard | Plain bearings, bushings, drive nuts, lead screws, food processing (white) | Max 65°C continuous; max surface speed 0.2 m/s; expensive; white/black only
Gizmo Dorks POM | Tribological | Gizmo Dorks | POM (Acetal/Delrin) | 210–220 | 100–130 | Yes | Yes | No | Required | 110 | Continuous use ~90°C | 60–70 (IM ref.) | 20–40 | High | Good | – | Low | Excellent (CoF 0.2–0.35) | Expert only | None | – | No | No | Brass standard | Gear prototypes, bushings, bearings, spring clips, slide mechanisms | ⚠ FORMALDEHYDE above 230°C – ventilate! Extreme warping; very difficult to print
Prusament PP-CF | Polyolefin | Prusa Research | PP + CF (recycled) | 260–280 | 85±10 (PP sheet) | No | No | Yes | Not Required | 100 | HDT | 25–35 | Low (CF limited) | Good | Exceptional | – | Near Zero (never dry) | – | Challenging | Recycled CF | – | No | Never needed | Hardened steel mandatory | Lab equipment, chemical containers, drone parts, automotive underhood | PP sheet MANDATORY for bed adhesion; black only; low stiffness
Yousu PP | Polyolefin | Yousu | PP (Polypropylene) | 220–240 | 30–80 | No | Yes | No | Recommended | 100 | HDT | 25–35 | >200 | Excellent (near unbreakable) | Exceptional | – | Near Zero | Good | Difficult | None | – | No | Never needed | Brass standard | Living hinges, chemical containers, snap-fit enclosures, waterproof housings | SEVERE warping; PP sheet/tape required for adhesion; low stiffness
Sunlu PP | Polyolefin | Sunlu | PP (Polypropylene) | 220–240 | 30–80 | No | Yes | No | Recommended | 100 | HDT | 25–35 | >200 | Excellent | Exceptional | – | Near Zero | Good | Difficult | None | – | No | Never needed | Brass standard | Chemical containers, living hinges | ⚠ Fan/brim/chamber issues noted in Bambu testing – careful slicer config required
Polymaker PLA Pro | Commodity | Polymaker | PLA (toughened) | 200–220 | 45–60 | No | No | No | Not Required | 55 | Tg | 55–65 | 10–15 | Improved vs standard PLA | Moderate | Poor | Low | – | Very Easy | None | – | No | No | Brass standard | Visual prototypes, fit-checks, low-temp/low-impact functional parts | Very low heat resistance (~55°C); poor outdoors; creep under load
Overture PLA | Commodity | Overture | PLA | 195–215 | 45–60 | No | No | No | Not Required | 55 | Tg | 45–55 | 5–10 | Brittle | Moderate | Poor | Low | – | Very Easy | None | – | No | No | Brass standard | Visual models, decorative items, cosplay props, art | Brittle failure; deforms in sun/car; not for functional use
Prusament PVB | Commodity | Prusa Research | PVB | 215–235 | 75–85 | No | No | No | Not Required | 60 | Tg | 40–45 | 10–20 | Moderate | Moderate | Poor | Moderate (hygroscopic) | – | Easy | None | – | No | Yes (hygroscopic) | Brass standard | Display models (IPA smoothable), light covers, diffusers, clear prototypes | Low heat resistance; IPA vapor smoothing needed; limited to cosmetic use
Gizmo Dorks HIPS | Commodity | Gizmo Dorks | HIPS | 220–240 | 90–110 | No | Yes | No | Recommended | 95 | Vicat | 25–35 | 20–40 | Good | Good | – | Low | – | Very Easy | None | – | No | No | Brass standard | Dissolvable supports for ASA/ABS, lightweight enclosures, inner shells | D-Limonene dissolves it (not water); styrene emissions – ventilate

## Legend & Color Key
Category | Color Code
High-Performance Nylon | #D9E1F2
Polycarbonate | #E2EFDA
Styrenic | #FFF2CC
Polyester | #FCE4D6
Flexible / Elastomer | #F4CCFF
Tribological | #CCE5FF
Polyolefin | #D5E8D4
Commodity | #F2F2F2
Filter Highlight Key
Red (dark) | Required / Yes / CRITICAL
Green (dark) | Not Required / No
Yellow (orange) | Recommended (conditional)